## Sheet1
CL | ID | TYPE OF TEST | Specimen | Volume (mm^3) | Height (mm) | Diameter (MM) | diameter (in) | Corrosion level from diamater | Average Corrosion Level | Corrosion level from mass loss method
5 | 1 | T | CL-5-T-1 | 47702 | 178.9721 | 18.42174 | 0.7252653 | 6.487% | 5.954% | 5.5%
5 | 2 | T | CL-5-T-2 | 47388 | 176.471 | 18.49067 | 0.727979 | 5.786%
5 | 3 | T | CL-5-T-3 | 44696 | 166.1 | 18.50992 | 0.7287371 | 5.59%
5 | 1 | BBT | CL-5-BBT-1 | 48389 | 178.1776 | 18.59524 | 0.7320962 | 4.717% | 4.797% | 4.4%
5 | 2 | BBT | CL-5-BBT-2 | 48903 | 178.225 | 18.69126 | 0.7358762 | 3.731%
5 | 3 | BBT | CL-5-BBT-3 | 47876 | 178.5872 | 18.47519 | 0.7273695 | 5.944%
5 | 4 | BBT | CL-5-BBT-4 | 48618 | 178.03 | 18.64692 | 0.7341305 | 4.187% | 4.66% | 5.4%
5 | 5 | BBT | CL-5-BBT-5 | 47984 | 178.2923 | 18.51131 | 0.7287915 | 5.576%
5 | 6 | BBT | CL-5-BBT-6 | 48750 | 178.5669 | 18.64412 | 0.7340205 | 4.216%
10 | 1 | T | CL-10-T-1 | 45281 | 178.7591 | 17.95887 | 0.707042 | 11.13% | 11.27% | 10.5%
10 | 2 | T | CL-10-T-2 | 44658 | 178.1112 | 17.86731 | 0.7034373 | 12.03%
10 | 3 | T | CL-10-T-3 | 45359 | 178.0899 | 18.00807 | 0.708979 | 10.64%
10 | 1 | BBT | CL-10-BBT-1 | 45815 | 178.4825 | 18.07845 | 0.7117498 | 9.94% | 9.726% | 10.1%
10 | 2 | BBT | CL-10-BBT-2 | 47595 | 181.98 | 18.24836 | 0.7184395 | 8.239%
10 | 3 | BBT | CL-10-BBT-3 | 45364 | 178.8285 | 17.97183 | 0.7075524 | 11%
10 | 4 | BBT | CL-10-BBT-4 | 46486 | 178.8888 | 18.18966 | 0.7161284 | 8.828% | 9.953% | 10.2%
10 | 5 | BBT | CL-10-BBT-5 | 45676 | 178.6626 | 18.0419 | 0.7103111 | 10.3%
10 | 6 | BBT | CL-10-BBT-6 | 45353 | 178.2402 | 17.99929 | 0.7086333 | 10.73%
15 | 1 | BBT | CL-15-BBT-1 | 43119 | 178.8041 | 17.52268 | 0.6898694 | 15.39% | 15.29% | 14.4%
15 | 2 | BBT | CL-15-BBT-2 | 41474 | 169.68 | 17.64118 | 0.6945347 | 14.24%
15 | 3 | BBT | CL-15-BBT-3 | 35373 | 148.14 | 17.43632 | 0.6864693 | 16.22%
15 | 4 | BBT | CL-15-BBT-4 | 40485 | 168.05 | 17.5139 | 0.6895236 | 15.48% | 15% | 14.8%
15 | 5 | BBT | CL-15-BBT-5 | 38297 | 160.35 | 17.43825 | 0.6865454 | 16.21%
15 | 6 | BBT | CL-15-BBT-6 | 41103 | 166.38 | 17.73541 | 0.6982445 | 13.33%
20 | 1 | T | CL-20-T-1 | 40786 | 178.2052 | 17.07067 | 0.6720734 | 19.7% | 20.29% | 19.9%
20 | 2 | T | CL-20-T-2 | 36577 | 163.36 | 16.88442 | 0.6647411 | 21.44%
20 | 3 | T | CL-20-T-3 | 40864 | 178.589 | 17.06861 | 0.6719925 | 19.72%
20 | 1 | BBT | CL-20-BBT-1 | 41038 | 178.8917 | 17.09043 | 0.6728518 | 19.51% | 19.53% | 19.7%
20 | 2 | BBT | CL-20-BBT-2 | 37452 | 164.3 | 17.03624 | 0.6707182 | 20.02%
20 | 3 | BBT | CL-20-BBT-3 | 41186 | 178.4851 | 17.14071 | 0.6748312 | 19.04%
20 | 4 | BBT | CL-20-BBT-4 | 39645 | 178.3872 | 16.82161 | 0.662268 | 22.03% | 21.77% | 22.4%
20 | 5 | BBT | CL-20-BBT-5 | 35364 | 158.389 | 16.86061 | 0.6638035 | 21.66%
20 | 6 | BBT | CL-20-BBT-6 | 39786 | 178.0972 | 16.8652 | 0.6639844 | 21.62%