## Sheet1
Label | Initial mass (g) | Final mass (g) | Mass loss (g) | CL (%)
CL5-T-1_3 | 1260.76 | 1197.483936 | 63.2761398 | 5.019%
CL5-BBT-1_3 | 1249.647062 | 1199.751898 | 49.895164 | 3.958%
CL5-BBT-4-6 | 1255.316967 | 1192.948012 | 62.368955 | 4.947%
CL10-T-1_3 | 1243.977157 | 1122.64119 | 121.335967 | 9.624%
CL10-BBT-1_3 | 1248.74 | 1131.713038 | 117.0268392 | 9.282%
CL10-BBT-4-6 | 1258.71891 | 1143.052848 | 115.666062 | 9.174%
CL15-BBT-1_3 | 1217.895594 | 1052.334368 | 165.561226 | 13.13%
CL15-BBT-4-6 | 1265.522796 | 1095.425646 | 170.09715 | 13.49%
CL20-T-1_3 | 1251.235 | 1022.850862 | 228.3837734 | 18.11%
CL20-BBT-1_3 | 1245.111138 | 1018.314938 | 226.7962 | 17.99%
CL20-BBT-4-6 | 1272.326682 | 1013.779014 | 258.547668 | 20.51%