## Sheet1
l_naught | 17.78 | cm
Mspecimen | 55.8 | Mol
Cfaraday | 96485 | C/Mol
eta specimen | 2
db | 1.905 | cm
density of steel | 7.85 | g/cm3
Surface Area | 106.4086 | cm2
Corrosion Level | mloss | Current (A) | Current Density (μa/cm^2) | t(h) | t(days)
0.05 | 1.118715 | 0.005 | 46.9887 | 214.9327 | 8.955531
0.1 | 2.23743 | 0.005 | 46.9887 | 429.8655 | 17.91106
0.15 | 3.356145 | 0.005 | 46.9887 | 644.7982 | 26.86659
0.2 | 4.47486 | 0.005 | 46.9887 | 859.731 | 35.82212
0.25 | 5.593576 | 0.005 | 46.9887 | 1074.664 | 44.77766

## Budget
ID | Item | qty | unit | unit price | subtotal | Note
1 | Container | 1 | u | 19.98 | 19.98
2 | Electro platter tape | 2 | u | 16.68 | 33.36 | https://www.amazon.com/3M-Electroplating-Tape-470-Tan/dp/B0728439MJ
3 | Two part epoxy |  |  |  | 0
4 | Shrink tube | 12 | 4 ft | 10.89 | 130.68 | 205881703
5 | Steel wire | 1 | 100 ft | 6.98 | 3.98
6 | Stailess steel mesh | 7 | 24x40 mesh | 39.99 | 279.93 | https://www.amazon.com/Woven-X100cm-x0-9mm-medium-Stainless/dp/B01MUE0YPN/ref=sr_1_7?c=ts&dchild=1&keywords=Mesh+%26+Wire+Cloth&qid=1594411031&refinements=p_n_feature_seven_browse-bin%3A5485702011&sr=8-7&ts_id=6469724011 | https://www.grainger.com/product/DIRECT-METALS-Wire-Cloth-3DNT8?
| PVC Pipe phi 2 in ID | 2 | 10 ft | 10.63 | 21.26 | 295096
7 | Calcium hydroxyde | 2 | 500 g bottle | 4.8 | 9.6 | S75071
8 | Sodium hydroxyde | 2 | 1 Kg | 53.5 | 107 | S25548C
9 | Potassium Hydroxide | 6 | 500 g bottle | 27.75 | 166.5 | S25491A
10 | Calcium sulfate dihydratte | 6 | 500 g bottle | 26.75 | 160.5 | S25230A
932.79
| Container volumne | 55 | gal | = | 208.19755 | L
| Sodium hydroxyde | 832.7902 | g | 1
| Potassium Hydroxide | 2335.976511 | g | 4.671953022
| Calcium sulfate dihydratte | 2866.88 | g | 5.733760527
| Calcium hydarate | 170 | g