## Sheet1
l_naught | 17.78 | cm
Mspecimen | 55.8 | Mol
Cfaraday | 96485 | C/Mol
eta specimen | 2
db | 1.905 | cm
density of steel | 7.85 | g/cm3
Surface Area | 106.4086 | cm2
Corrosion Level | mloss | Current (A) | Current Density (μa/cm^2) | t(h) | t(days)
0.05 | 1.118715 | 0.005 | 46.9887 | 214.9327 | 8.955531
0.1 | 2.23743 | 0.005 | 46.9887 | 429.8655 | 17.91106
0.15 | 3.356145 | 0.005 | 46.9887 | 644.7982 | 26.86659
0.2 | 4.47486 | 0.005 | 46.9887 | 859.731 | 35.82212
0.25 | 5.593576 | 0.005 | 46.9887 | 1074.664 | 44.77766

## Budget
ID | Item | qty | unit | unit price | subtotal | Note
1 | Container 45 gal | 0 | u | 24.97 | 0 | https://www.homedepot.com/p/Sterilite-45-Gal-Wheeled-Latching-Storage-Bin-in-Lapis-Blue-19481004/202097689
2 | Electro platter tape | 2 | u | 16.68 | 33.36 | https://www.amazon.com/3M-Electroplating-Tape-470-Tan/dp/B0728439MJ
3 | Two part epoxy | 1 | 1 Gal | 151.74 | 151.74 | https://coastalone.com/sikadur-30.html
4 | Shrink tube | 12 | 4 ft | 10.89 | 130.68 | 205881703
5 | Steel wire ER316L | 1 | 2 lb | 24.45 | 24.45 | https://www.grainger.com/product/WESTWARD-2-lb-Stainless-Steel-Spool-41R285?
6 | Stailess steel mesh | 7 | 24x40 mesh | 39.99 | 279.93 | https://www.amazon.com/Woven-X100cm-x0-9mm-medium-Stainless/dp/B01MUE0YPN/ref=sr_1_7?c=ts&dchild=1&keywords=Mesh+%26+Wire+Cloth&qid=1594411031&refinements=p_n_feature_seven_browse-bin%3A5485702011&sr=8-7&ts_id=6469724011 | https://www.grainger.com/product/DIRECT-METALS-Wire-Cloth-3DNT8?
7 | PVC Pipe phi 2 in ID | 3 | 5 ft | 10.63 | 31.89 | 295096
8 | Pipe cap | 54 | u | 3.52 | 190.08
9 | Power suply | 0 | u | 79.98 | 0 | https://www.amazon.com/%EF%BC%88Precision-00-01V%EF%BC%8C0-001A%EF%BC%894-Digital-Precision-Adjustable-Regulated/dp/B07M6JJS93
10 | Resistor 3kOhms | 1 | u | 8.41 | 8.41 | https://www.mouser.com/ProductDetail/Vishay-Dale/CMF073K0000JNEK?qs=w0S%252B%2FsJ%252B%2Fi0GZ3fUT3Vt%252BQ%3D%3D
11 | Calcium hydroxyde | 0 | 500 g bottle | 4.8 | 0 | S75071
12 | Sodium hydroxyde | 0 | 1 Kg | 53.5 | 0 | S25548C
13 | Potassium Hydroxide | 0 | 500 g bottle | 27.75 | 0 | S25491A
14 | Calcium sulfate dihydratte | 5 | 500 g bottle | 26.75 | 133.75 | S25230A
15 | Sodium Chloride | 0 | 500 g bottle | 7.5 | 0
16 | 4-20mA Generator | 3 | u | 28.99 | 86.97 | https://www.amazon.com/Generator-DROK-Adjustable-Transmitter-Simulation/dp/B071NLGP6L/ref=sr_1_3?dchild=1&keywords=current+source&qid=1596740320&sr=8-3
17 | Switch Power Supply | 2 | u | 17.99 | 35.98 | https://www.amazon.com/Aiposen-110V-220V-AC-to-DC-24V-8A-200W-Switch-Power-Supply-Driver-Power-Transformer-for-CCTV-camera-Security-System-LED-Strip-Light-Radio-Computer-Project-24V-8A/dp/B01B1PRE7E/ref=cm_cr_dp_d_rvw_txt?ie=UTF8&th=1
18 | Fuse Switch Male Power Socket | 1 | u | 7.99 | 7.99 | https://www.amazon.com/URBEST-Inlet-Module-Plug-5A-Fuse-Switch-Male-Power-Socket-10A-250V-3-Pin-IEC320-C14/dp/B00ME5YAPK/ref=cm_cr_dp_d_rvw_txt?ie=UTF8
19 | 2-way Banana Plug Jack | 1 | u | 9.99 | 9.99 | https://www.amazon.com/Wiwaplex-10Pcs-Gold-plated-Insulated-Terminal-Binding-Post-Power-Amplifier-Dual-2-way-Banana-Plug-Jack/dp/B01LYA4YDP/ref=cm_cr_dp_d_rvw_txt?ie=UTF8
20 | Cassing | 1 | u | 19.99 | 19.99 | https://www.amazon.com/uxcell-9-8-34-x-7-5-34-x-4-3-34-Blue-Metal-Enclosure-Project-Case-DIY-Junction-Box/dp/B00LGKE2GQ/ref=cm_cr_dp_d_rvw_txt?ie=UTF8
21 | Cable wire gauge 14 | 6 | 25 ft | 6.37 | 38.22 | https://www.homedepot.com/p/Southwire-25-ft-12-Green-Solid-CU-THHN-Wire-11591585/301238014
Total |  |  |  |  | 1183.43
| Container volumne | 45 | gal | = | 170.34345 | L |  | 0.25
| Sodium hydroxyde | 45 Gal to | g | 1
| Potassium Hydroxide | 1911.253509 | g | 3.822507018
| Calcium sulfate dihydratte | 2345.629 | g | 4.691258613
| Calcium hydarate | 150 | g | 148.1978
Checking voltage
| D | 0.75 | in
| L | 17.5 | in
| A | 0.4417865 | in^2
| Rho | 1e-06
| R | 3.96119e-05
| R | 0.0001584476
| Amps | 0.005 | Amp
| V | 7.922379e-07
| 0.3 M per liter | 51.103035