## Sheet1
|  | 40 | 50 | 75
dc | wc | icor | icor
| 0.36 | 1.949109 | 1.559287 | 1.039525
| 0.4 | 2.166722 | 1.733378 | 1.155585
| 0.42 | 2.290601 | 1.83248 | 1.221654
| 0.5 | 2.921867 | 2.337494 | 1.558329
wc
| dc | dc | 0.36 | 0.4 | 0.42 | 0.5
| 40 | 1.574803 | 1.949109 | 2.166722 | 2.290601 | 2.921867
| 50 | 1.968504 | 1.559287 | 1.733378 | 1.83248 | 2.337494
| 60 | 2.362205 | 1.299406 | 1.444481 | 1.527067 | 1.947911
| 70 | 2.755906 | 1.113777 | 1.238127 | 1.308915 | 1.669638
| 80 | 3.149606 | 0.9745545 | 1.083361 | 1.1453 | 1.460934
| 90 | 3.543307 | 0.8662707 | 0.9629876 | 1.018045 | 1.298608
| 100 | 3.937008 | 0.7796436 | 0.8666889 | 0.9162402 | 1.168747

## Sheet2
f'c
E
Eef
f't
| dbi | 19.05 | [7 empty] | Go | 2.223179
| dc | 40 | [7 empty] | go | 2.223179
| tcorr | 1.778
|  |  | 0.36 | 0.4 | 0.45 | 0.5 | 0.6 |  |  | 0.36 | 0.4 | 0.45 | 0.5 | 0.8
|  | t | d | [5 empty] | t | C
|  | 5 | 18.92466 | 18.91066 | 18.88929 | 18.8621 | 18.77907 | 2.294928 | 5 | 1.312% | 1.457% | 1.68% | 1.963% | 2.824% | 0.0002812846 | 2.19402 | 0.02915899 | 0.0131159 | 1.31159
|  | 5.5 | 18.91114 | 18.89564 | 18.87196 | 18.84184 | 18.74985 | 2.542443 | 5.5 | 1.453% | 1.614% | 1.86% | 2.173% | 3.126% | 0.0002808829 | 2.190887 | 0.03229237 | #DIV/0! | #DIV/0!
|  | 6 | 18.89814 | 18.88119 | 18.85529 | 18.82235 | 18.72175 | 2.780468 | 6 | 1.588% | 1.764% | 2.034% | 2.376% | 3.416% | 0.0002804969 | 2.187876 | -2.187876 | -5.469689 | -546.9689
|  | 6.5 | 18.88558 | 18.86722 | 18.83919 | 18.80352 | 18.69461 | 3.010436 | 6.5 | 1.719% | 1.91% | 2.201% | 2.571% | 3.696% | 0.0002801241 | 2.184968 | -1.784968 | #DIV/0! | #DIV/0!
|  | 7 | 18.8734 | 18.85368 | 18.82357 | 18.78526 | 18.66828 | 3.233435 | 7 | 1.845% | 2.05% | 2.363% | 2.76% | 3.967% | 0.000279763 | 2.182151 | -2.182151 | -149.72 | -14972
|  | 7.5 | 18.86156 | 18.84052 | 18.80838 | 18.76751 | 18.64268 | 3.450317 | 7.5 | 1.969% | 2.187% | 2.521% | 2.944% | 4.231% | 0.0002794119 | 2.179413 | -2.164838 | -134.1252 | -13412.52
|  | 8 | 18.85001 | 18.82768 | 18.79358 | 18.75019 | 18.61771 | 3.661764 | 8 | 2.089% | 2.32% | 2.674% | 3.123% | 4.487% | 0.0002790698 | 2.176745 | -2.160604 | -122.45 | -12245
|  | 8.5 | 18.83872 | 18.81514 | 18.77911 | 18.73328 | 18.59333 | 3.868334 | 8.5 | 2.206% | 2.451% | 2.824% | 3.297% | 4.737% | 0.0002787359 | 2.17414 | -2.156495 | -112.9225 | -11292.25
|  | 9 | 18.82768 | 18.80286 | 18.76496 | 18.71673 | 18.56946 | 4.070491 | 9 | 2.32% | 2.578% | 2.97% | 3.468% | 4.981% | 0.0002784092 | 2.171592 | -2.152495 | -104.9771 | -10497.71
|  | 9.5 | 18.81686 | 18.79083 | 18.75108 | 18.70051 | 18.54607 | 4.268626 | 9.5 | 2.433% | 2.702% | 3.114% | 3.636% | 5.221% | 0.0002780893 | 2.169097 | -2.148592 | -98.23413 | -9823.413
|  | 10 | 18.80624 | 18.77903 | 18.73746 | 18.68459 | 18.52312 | 4.463073 | 10 | 2.543% | 2.825% | 3.254% | 3.8% | 5.455% | 0.0002777755 | 2.166649 | -2.144777 | -92.4286 | -9242.86
|  | 15 | 18.70846 | 18.67032 | 18.61209 | 18.538 | 18.31175 | 6.253469 | 15 | 3.554% | 3.946% | 4.545% | 5.303% | 7.6% | 0.0002748943 | 2.144176 | -2.120971 | -86.55043 | -8655.043
|  | 20 | 18.62111 | 18.57322 | 18.50009 | 18.40706 | 18.12295 | 7.852776 | 20 | 4.452% | 4.943% | 5.69% | 6.636% | 9.496% | 0.0002723334 | 2.124201 | -2.099695 | -81.45328 | -8145.328
|  | 25 | 18.54054 | 18.48366 | 18.39679 | 18.28627 | 17.94879 | 9.328004 | 25 | 5.277% | 5.857% | 6.74% | 7.857% | 11.23% | 0.0002699818 | 2.105858 | -2.08008 | -76.97135 | -7697.135
|  | 30 | 18.46488 | 18.39956 | 18.29979 | 18.17286 | 17.78527 | 10.71315 | 30 | 6.049% | 6.712% | 7.721% | 8.997% | 12.84% | 0.000267783 | 2.088708 | -2.061683 | -72.98956 | -7298.956
|  | 35 | 18.39304 | 18.31969 | 18.20768 | 18.06517 | 17.62998 | 12.02852 | 35 | 6.778% | 7.52% | 8.648% | 10.07% | 14.35% | 0.0002657034 | 2.072486 | -2.04424 | -51.80043 | -5180.043
|  | 40 | 18.32428 | 18.24326 | 18.11952 | 17.96209 | 17.48136 | 13.28748 | 40 | 7.474% | 8.29% | 9.53% | 11.1% | 15.79% | 0.0002637205 | 2.05702 | -2.017556 | -40.81731 | -4081.731
|  | 45 | 18.25809 | 18.16968 | 18.03465 | 17.86287 | 17.33828 | 14.49941 | 45 | 8.141% | 9.029% | 10.38% | 12.08% | 17.16% | 0.0002618187 | 2.042186 | -1.992757 | -34.02065 | -3402.065
|  | 50 | 18.19409 | 18.09853 | 17.95259 | 17.76692 | 17.19994 | 15.67127 | 50 | 8.784% | 9.74% | 11.19% | 13.02% | 18.48% | 0.0002599863 | 2.027893 | -1.969318 | -29.33931 | -2933.931
|  | 55 | 18.13199 | 18.02949 | 17.87296 | 17.67382 | 17.0657 |  | 55 | 9.406% | 10.43% | 11.98% | 13.93% | 19.75% | 0.0002582145 | 2.014073 | -1.946951 | -25.88934 | -2588.934
|  | 60 | 18.07155 | 17.96231 | 17.79548 | 17.58323 | 16.93508 |  | 60 | 10.01% | 11.09% | 12.74% | 14.81% | 20.97% | 0.0002564962 | 2.00067 | -1.925467 | -23.2253 | -2322.53
|  | 65 | 18.01261 | 17.89679 | 17.71991 | 17.49487 | 16.80768 |  | 65 | 10.59% | 11.74% | 13.48% | 15.66% | 22.16% | 0.0002548257 | 1.987641 | -1.904737 | -21.09647 | -2109.647
|  | 70 | 17.95501 | 17.83275 | 17.64605 | 17.40852 | 16.68316 |  | 70 | 11.17% | 12.37% | 14.2% | 16.49% | 23.31% | 0.0002531985 | 1.974948 | -1.884661 | -19.3502 | -1935.02
|  | 75 | 17.89862 | 17.77007 | 17.57375 | 17.32398 | 16.56127 |  | 75 | 11.72% | 12.99% | 14.9% | 17.3% | 24.42% | 0.0002516105 | 1.962562 | -1.865164 | -17.88778 | -1788.778
|  | 80 | 17.84333 | 17.70861 | 17.50286 | 17.24111 | 16.44177 |  | 80 | 12.27% | 13.59% | 15.58% | 18.09% | 25.51%
|  | 85 | 17.78906 | 17.64828 | 17.43328 | 17.15975 | 16.32447 |  | 85 | 12.8% | 14.17% | 16.25% | 18.86% | 26.57%
|  | 90 | 17.73573 | 17.589 | 17.3649 | 17.07981 | 16.2092 |  | 90 | 13.32% | 14.75% | 16.91% | 19.61% | 27.6%
|  | 95 | 17.68327 | 17.53068 | 17.29764 | 17.00116 | 16.0958 |  | 95 | 13.83% | 15.31% | 17.55% | 20.35% | 28.61%
|  | 100 | 17.63162 | 17.47326 | 17.23142 | 16.92373 | 15.98416 |  | 100 | 14.34% | 15.87% | 18.18% | 21.08% | 29.6%
|  | T | 0.36 | 0.4 | 0.42 | 0.5 | 0.6
|  | 0 | 0.75 | 0.75 | 0.75 | 0.75 | 0.75
|  | 1.778 | 0.75 | 0.75 | 0.75 | 0.75 | 0.75
|  | 5 | 0.7450653 | 0.7445144 | 0.743673 | 0.7426025 | 0.7393336
|  | 5.5 | 0.7445331 | 0.7439227 | 0.7429906 | 0.7418047 | 0.7381832
|  | 6 | 0.7440213 | 0.7433538 | 0.7423343 | 0.7410374 | 0.7370769
|  | 6.5 | 0.7435268 | 0.7428041 | 0.7417003 | 0.7402961 | 0.7360081
|  | 7 | 0.7430473 | 0.742271 | 0.7410855 | 0.7395773 | 0.7349716
|  | 7.5 | 0.7425809 | 0.7417526 | 0.7404876 | 0.7388782 | 0.7339636
|  | 8 | 0.7421263 | 0.7412472 | 0.7399046 | 0.7381966 | 0.7329808
|  | 8.5 | 0.7416821 | 0.7407534 | 0.7393351 | 0.7375308 | 0.7320207
|  | 9 | 0.7412474 | 0.7402702 | 0.7387778 | 0.7368791 | 0.7310811
|  | 9.5 | 0.7408213 | 0.7397966 | 0.7382315 | 0.7362405 | 0.7301603
|  | 10 | 0.7404032 | 0.7393318 | 0.7376955 | 0.7356137 | 0.7292565
|  | 15 | 0.7365534 | 0.7350521 | 0.7327594 | 0.7298425 | 0.7209351
|  | 20 | 0.7331145 | 0.7312293 | 0.7283502 | 0.7246873 | 0.7135018
|  | 25 | 0.7299424 | 0.727703 | 0.724283 | 0.719932 | 0.7066452
|  | 30 | 0.7269639 | 0.724392 | 0.7204642 | 0.7154671 | 0.7002073
|  | 35 | 0.7241355 | 0.7212478 | 0.7168378 | 0.7112271 | 0.6940938
|  | 40 | 0.7214285 | 0.7182385 | 0.7133669 | 0.707169 | 0.6882424
|  | 45 | 0.7188225 | 0.7153416 | 0.7100256 | 0.7032624 | 0.6826095
|  | 50 | 0.7163027 | 0.7125405 | 0.7067948 | 0.6994851 | 0.677163
|  | 55 | 0.7138577 | 0.7098225 | 0.70366 | 0.6958198 | 0.6718781
|  | 60 | 0.7114785 | 0.7071777 | 0.7006095 | 0.6922533 | 0.6667355
|  | 65 | 0.7091579 | 0.704598 | 0.6976342 | 0.6887745 | 0.6617196
|  | 70 | 0.70689 | 0.7020769 | 0.6947264 | 0.6853748 | 0.6568175
|  | 75 | 0.7046699 | 0.6996089 | 0.6918798 | 0.6820466 | 0.6520186
|  | 80 | 0.7024933 | 0.6971893 | 0.6890891 | 0.6787838 | 0.6473139
|  | 85 | 0.7003567 | 0.6948142 | 0.6863497 | 0.6755809 | 0.6426957
|  | 90 | 0.6982571 | 0.6924801 | 0.6836576 | 0.6724333 | 0.6381573
|  | 95 | 0.6961917 | 0.6901841 | 0.6810094 | 0.6693371 | 0.6336929
|  | 100 | 0.6941582 | 0.6879236 | 0.6784022 | 0.6662888 | 0.6292975

## Sheet3
|  |  | fy0 | 60
|  |  | fu0 | 90
CL | fy | fu
1 | 58.74 | 89.91
2 | 57.48 | 88.2
3 | 56.22 | 86.49
4 | 54.96 | 84.78
5 | 53.7 | 83.07
7.5 | 50.55 | 78.795
10 | 47.4 | 74.52
12.5 | 44.25 | 70.245
15 | 41.1 | 65.97
17.5 | 37.95 | 61.695
20 | 34.8 | 57.42
22.5 | 31.65 | 53.145
25 | 28.5 | 48.87
27.5 | 25.35 | 44.595
30 | 22.2 | 40.32
32.5 | 19.05 | 36.045
35 | 15.9 | 31.77

## Strain Aging
FY/FT
T | 2εy | 5εy | 10εy
5 | 0.9999 | 1 | 0.9968
10 | 1.0019 | 1.004 | 1.0098
15 | 1.0039 | 1.008 | 1.0228
20 | 1.0059 | 1.012 | 1.0358
25 | 1.0079 | 1.016 | 1.0488
30 | 1.0099 | 1.02 | 1.0618
35 | 1.0119 | 1.024 | 1.0748
40 | 1.0139 | 1.028 | 1.0878
45 | 1.0159 | 1.032 | 1.1008
50 | 1.0179 | 1.036 | 1.1138
55 | 1.0199 | 1.04 | 1.1268
60 | 1.0219 | 1.044 | 1.1398
65 | 1.0239 | 1.048 | 1.1528
70 | 1.0259 | 1.052 | 1.1658
75 | 1.0279 | 1.056 | 1.1788

## Time to Corrosion
f'c | 4500 | psi
E | 3900000 | psi
Eef | 1300000 | psi
f't | 472 | psi
νc | 0.18
Φcr | 2
db | 0.625 | in | 0.05208333 | ft | 0.015875 | m
do | 4.9 | mils | 0.0004083333 | ft | 0.00012446 | m
dc | 1.87 | in | 0.1558333 | ft | 0.047498 | m
α | 0.622
ρst | 490 | lb/ft3 | 7800
ρrust | 225 | lb/ft3 | 3580
w/c | 0.6
icor | 3.158028 | μA/cm2 | 2.951428 | mA/ft2 |  |  |  |  | 2.18 |  |  |  | 2.3326 | μA/cm2 | 0.023326 | A/m2
kp | 1.92012e-05 | kg2/m2 | 8.670134e-06 | lb2/ft2 |  |  |  |  | 1.782361e-05 | 1.92012e-05 |  | 0.0001927014 | 3.871571e-13
a | 0.3174 | in | 0.02645 | ft | [5 empty] | 0.0004547404 |  |  | 0.051615 |  |  |  | 0.00806196 | m
b | 2.1874 | in | 0.1822833 | ft | [8 empty] | 6881208406.3 | s |  |  | 0.05555996 | m
[9 empty] | 0.0126 | mm/y | 0.27 | g/(m2*day) | 218.2017 | y
1st term | 0.01125156 |  | 0.0009376298 | 0.01758056 |  |  |  |  | 0.000496063 | in/y | 0.02017696 | lb/(ft2*year)
| 2.531601 |  | 0.01758056 | 0.01758056 |  |  |  |  | 0.0001769465 | in/y | 0.003304816 | [5 empty] | 0.02598742
Denominator
| 0.7143878 | [15 empty] | 0.7145179 |  | 0.035
| 3.543734 |  | 0.02460927 | 0.03460927 |  |  | 18.69267 | [9 empty] | 0.03637056
0.1689773
Tcr
| 3.203933e-05 | [6 empty] | 0.1693488 | [8 empty] | 1708373233.3
54.17216