## Sheet1
Parent rebar specimen | Rebar specimen | Initial mass (g) | Target CL (%)
CL5-T-1_3 | CL-5-T-1 | 1260.8 | 5
CL-5-T-2
CL-5-T-3
CL5-BBT-1_3 | CL-5-BBT-1 | 1249.647062 | 5
CL-5-BBT-2
CL-5-BBT-3
CL5-BBT-4-6 | CL-5-BBT-4 | 1255.316967 | 5
CL-5-BBT-5
CL-5-BBT-6
CL10-T-1_3 | CL-10-T-1 | 1243.977157 | 10
CL-10-T-2
CL-10-T-3
CL10-BBT-1_3 | CL-10-BBT-1 | 1248.74 | 10
CL-10-BBT-2
CL-10-BBT-3
CL10-BBT-4-6 | CL-10-BBT-4 | 1258.71891 | 10
CL-10-BBT-5
CL-10-BBT-6
CL15-BBT-1_3 | CL-15-BBT-1 | 1217.895594 | 15
CL-15-BBT-2
CL-15-BBT-3
CL15-BBT-4-6 | CL-15-BBT-4 | 1265.522796 | 15
CL-15-BBT-5
CL-15-BBT-6
CL20-T-1_3 | CL-20-T-1 | 1251.235 | 20
CL-20-T-2
CL-20-T-3
CL20-BBT-1_3 | CL-20-BBT-1 | 1245.111138 | 20
CL-20-BBT-2
CL-20-BBT-3
CL20-BBT-4-6 | CL-20-BBT-4 | 1272.326682 | 20
CL-20-BBT-5
CL-20-BBT-6

## Tension Tests
Parent specimen label | Target CL (%) | Initial mass (g) | Subset specimen label
CL5-T-1_3 | 5 | 1260.8 | CL-5-T-1
CL-5-T-2
CL-5-T-3
CL10-T-1_3 | 10 | 1243.977157 | CL-10-T-1
CL-10-T-2
CL-10-T-3
CL15-T-1_3 | 15 | 1251.235 | CL-15-T-1
CL-15-T-2
CL-15-T-3
CL20-T-1_3 | 20 | 1251.235 | CL-20-T-1
CL-20-T-2
CL-20-T-3

## BBT Tests
Parent specimen label | Initial mass (g) | Target CL (%) | Subset specimen label
CL5-BBT-1_3 | 1249.647062 | 5 | CL-5-BBT-1
CL-5-BBT-2
CL-5-BBT-3
CL5-BBT-4-6 | 1255.316967 | 5 | CL-5-BBT-4
CL-5-BBT-5
CL-5-BBT-6
CL10-BBT-1_3 | 1248.74 | 10 | CL-10-BBT-1
CL-10-BBT-2
CL-10-BBT-3
CL10-BBT-4-6 | 1258.71891 | 10 | CL-10-BBT-4
CL-10-BBT-5
CL-10-BBT-6
CL15-BBT-1_3 | 1217.895594 | 15 | CL-15-BBT-1
CL-15-BBT-2
CL-15-BBT-3
CL15-BBT-4-6 | 1265.522796 | 15 | CL-15-BBT-4
CL-15-BBT-5
CL-15-BBT-6
CL20-BBT-1_3 | 1245.111138 | 20 | CL-20-BBT-1
CL-20-BBT-2
CL-20-BBT-3
CL20-BBT-4-6 | 1272.326682 | 20 | CL-20-BBT-4
CL-20-BBT-5
CL-20-BBT-6

## Turned down rebars
Parent specimen label | Initial mass (g) | Target CL (%) | Subset specimen label | Turned down diameter (mm) | Type of test
CL10-TD-T-1_3* | 1285.934454 | 10* | CL10-TD-T-1 | 13 | Tension
|  |  | CL10-TD-T-2 | 13 | Tension
|  |  | CL10-TD-T-3 | 13 | Tension
CL20-TD-BBT-1_3 | 1285.934454 | 20 | CL20-TD-BBT-1 | 13 | BBT
|  |  | CL20-TD-BBT-2 | 13 | BBT
|  |  | CL20-TD-BBT-3 | 13 | BBT
CL20-TD-BBT-4-6 | 1257.131 | 20 | CL20-TD-BBT-4 | 13 | BBT
|  |  | CL20-TD-BBT-5 | 13 | BBT
|  |  | CL20-TD-BBT-6 | 13 | BBT