## Sheet1
l_naught | 17.78 | cm
Mspecimen | 55.8 | Mol
Cfaraday | 96485 | C/Mol
eta specimen | 2
db | 1.905 | cm
density of steel | 7.85 | g/cm3
Surface Area | 106.4086 | cm2
Corrosion Level | mloss | Current (A) | Current Density (μa/cm^2) | t(h) | t(days)
0.05 | 1.118715 | 0.005 | 46.9887 | 214.9327 | 8.955531
0.1 | 2.23743 | 0.005 | 46.9887 | 429.8655 | 17.91106
0.15 | 3.356145 | 0.005 | 46.9887 | 644.7982 | 26.86659
0.2 | 4.47486 | 0.005 | 46.9887 | 859.731 | 35.82212
0.25 | 5.593576 | 0.005 | 46.9887 | 1074.664 | 44.77766