## Sheet1
|  | 50 | 75
dc | wc | icor | icor
| 0 | 0.75 | 0.5
| 0.1 | 0.8914635 | 0.594309
| 0.2 | 1.081418 | 0.7209455
| 0.3 | 1.346172 | 0.8974478
| 0.4 | 1.733378 | 1.155585
| 0.5 | 2.337494 | 1.558329
| 0.6 | 3.370411 | 2.246941
| 0.7 | 5.402346 | 3.601564
| 0.8 | 10.50442 | 7.002947
| 0.9 | 32.73869 | 21.82579
| 0.91 | 38.91379 | 25.94253
wc
| dc | 0.1 | 0.2 | 0.3 | 0.4 | 0.5 | 0.6 | 0.7 | 0.8 | 0.9
| 10 | 4.457317 | 5.407091 | 6.730859 | 8.666889 | 11.68747 | 16.85206 | 27.01173 | 52.5221 | 163.6934
| 20 | 2.228659 | 2.703546 | 3.365429 | 4.333444 | 5.843734 | 8.426028 | 13.50587 | 26.26105 | 81.84672
| 30 | 1.485772 | 1.802364 | 2.24362 | 2.888963 | 3.895823 | 5.617352 | 9.00391 | 17.50737 | 54.56448
| 40 | 1.114329 | 1.351773 | 1.682715 | 2.166722 | 2.921867 | 4.213014 | 6.752933 | 13.13052 | 40.92336
| 50 | 0.8914635 | 1.081418 | 1.346172 | 1.733378 | 2.337494 | 3.370411 | 5.402346 | 10.50442 | 32.73869
| 60 | 0.7428862 | 0.9011819 | 1.12181 | 1.444481 | 1.947911 | 2.808676 | 4.501955 | 8.753683 | 27.28224
| 70 | 0.6367596 | 0.7724416 | 0.9615513 | 1.238127 | 1.669638 | 2.407437 | 3.858819 | 7.503157 | 23.38478
| 80 | 0.5571647 | 0.6758864 | 0.8413574 | 1.083361 | 1.460934 | 2.106507 | 3.376466 | 6.565262 | 20.46168
| 90 | 0.4952575 | 0.6007879 | 0.7478732 | 0.9629876 | 1.298608 | 1.872451 | 3.001303 | 5.835789 | 18.18816
| 100 | 0.4457317 | 0.5407091 | 0.6730859 | 0.8666889 | 1.168747 | 1.685206 | 2.701173 | 5.25221 | 16.36934

## Sheet2
f'c
E
Eef
f't
| dbi | 19.05 | [7 empty] | Go | 2.223179
| dc | 40 | [7 empty] | go | 2.223179
| tcorr | 1.778
|  |  | 0.4 | 0.5 | 0.6 | 0.7 | 0.8 |  |  | 0.4 | 0.5 | 0.6 | 0.7 | 0.8
|  | t | d | [5 empty] | t | C
|  | 5 | 18.91066 | 18.8621 | 18.77907 | 18.61574 | 18.20562 | 2.294928 | 5 | 1.457% | 1.963% | 2.824% | 4.507% | 8.668% | 0.0002808688 | 2.190776 | 0.03240257 | 0.01457488 | 1.457488
|  | 5.5 | 18.89564 | 18.84184 | 18.74985 | 18.5689 | 18.11455 | 2.542443 | 5.5 | 1.614% | 2.173% | 3.126% | 4.987% | 9.58% | 0.0002804226 | 2.187296 | 0.03588307 | #DIV/0! | #DIV/0!
|  | 6 | 18.88119 | 18.82235 | 18.72175 | 18.52386 | 18.02697 | 2.780468 | 6 | 1.764% | 2.376% | 3.416% | 5.447% | 10.45% | 0.0002799938 | 2.183952 | -2.183952 | -4.367903 | -436.7903
|  | 6.5 | 18.86722 | 18.80352 | 18.69461 | 18.48035 | 17.94236 | 3.010436 | 6.5 | 1.91% | 2.571% | 3.696% | 5.891% | 11.29% | 0.0002795798 | 2.180723 | -1.680723 | #DIV/0! | #DIV/0!
|  | 7 | 18.85368 | 18.78526 | 18.66828 | 18.43815 | 17.86031 | 3.233435 | 7 | 2.05% | 2.76% | 3.967% | 6.32% | 12.1% | 0.0002791787 | 2.177594 | -2.177594 | -110.9355 | -11093.55
|  | 7.5 | 18.84052 | 18.76751 | 18.64268 | 18.39711 | 17.78051 | 3.450317 | 7.5 | 2.187% | 2.944% | 4.231% | 6.737% | 12.88% | 0.0002787889 | 2.174553 | -2.154924 | -99.14613 | -9914.613
|  | 8 | 18.82768 | 18.75019 | 18.61771 | 18.3571 | 17.70271 | 3.661764 | 8 | 2.32% | 3.123% | 4.487% | 7.142% | 13.64% | 0.0002784091 | 2.171591 | -2.149856 | -90.49194 | -9049.194
|  | 8.5 | 18.81514 | 18.73328 | 18.59333 | 18.31801 | 17.62671 | 3.868334 | 8.5 | 2.451% | 3.297% | 4.737% | 7.537% | 14.38% | 0.0002780383 | 2.168699 | -2.144941 | -83.42964 | -8342.964
|  | 9 | 18.80286 | 18.71673 | 18.56946 | 18.27976 | 17.55232 | 4.070491 | 9 | 2.578% | 3.468% | 4.981% | 7.923% | 15.11% | 0.0002776757 | 2.16587 | -2.140161 | -77.54006 | -7754.006
|  | 9.5 | 18.79083 | 18.70051 | 18.54607 | 18.24226 | 17.47942 | 4.268626 | 9.5 | 2.702% | 3.636% | 5.221% | 8.3% | 15.81% | 0.0002773205 | 2.1631 | -2.135499 | -72.54178 | -7254.178
|  | 10 | 18.77903 | 18.68459 | 18.52312 | 18.20547 | 17.40788 | 4.463073 | 10 | 2.825% | 3.8% | 5.455% | 8.67% | 16.5% | 0.0002769721 | 2.160383 | -2.130944 | -68.23834 | -6823.834
|  | 15 | 18.67032 | 18.538 | 18.31175 | 17.86668 | 16.74913 | 6.253469 | 15 | 3.946% | 5.303% | 7.6% | 12.04% | 22.7% | 0.0002737749 | 2.135444 | -2.104216 | -63.81274 | -6381.274
|  | 20 | 18.57322 | 18.40706 | 18.12295 | 17.56405 | 16.16069 | 7.852776 | 20 | 4.943% | 6.636% | 9.496% | 14.99% | 28.03% | 0.0002709346 | 2.11329 | -2.080315 | -59.98098 | -5998.098
|  | 25 | 18.48366 | 18.28627 | 17.94879 | 17.2849 | 15.6179 | 9.328004 | 25 | 5.857% | 7.857% | 11.23% | 17.67% | 32.79% | 0.0002683278 | 2.092957 | -2.058274 | -56.61517 | -5661.517
|  | 30 | 18.39956 | 18.17286 | 17.78527 | 17.02279 | 15.10826 | 10.71315 | 30 | 6.712% | 8.997% | 12.84% | 20.15% | 37.1% | 0.0002658916 | 2.073954 | -2.037599 | -53.62728 | -5362.728
|  | 35 | 18.31969 | 18.06517 | 17.62998 | 16.77389 | 14.62429 | 12.02852 | 35 | 7.52% | 10.07% | 14.35% | 22.47% | 41.07% | 0.0002635884 | 2.05599 | -2.017994 | -38.05313 | -3805.313
|  | 40 | 18.24326 | 17.96209 | 17.48136 | 16.53566 | 14.16107 | 13.28748 | 40 | 8.29% | 11.1% | 15.79% | 24.66% | 44.74% | 0.0002613934 | 2.038869 | -1.985838 | -29.92455 | -2992.455
|  | 45 | 18.16968 | 17.86287 | 17.33828 | 16.30633 | 13.71516 | 14.49941 | 45 | 9.029% | 12.08% | 17.16% | 26.73% | 48.17% | 0.0002592891 | 2.022455 | -1.956093 | -24.89491 | -2489.491
|  | 50 | 18.09853 | 17.76692 | 17.19994 | 16.08459 | 13.284 | 15.67127 | 50 | 9.74% | 13.02% | 18.48% | 28.71% | 51.37% | 0.0002572624 | 2.006647 | -1.928073 | -21.43073 | -2143.073
|  | 55 | 18.02949 | 17.67382 | 17.0657 | 15.86942 | 12.86563 |  | 55 | 10.43% | 13.93% | 19.75% | 30.6% | 54.39% | 0.0002553035 | 1.991368 | -1.9014 | -18.87776 | -1887.776
|  | 60 | 17.96231 | 17.58323 | 16.93508 | 15.66005 | 12.45852 |  | 60 | 11.09% | 14.81% | 20.97% | 32.42% | 57.23% | 0.0002534045 | 1.976555 | -1.875834 | -16.90631 | -1690.631
|  | 65 | 17.89679 | 17.49487 | 16.80768 | 15.45584 | 12.06145 |  | 65 | 11.74% | 15.66% | 22.16% | 34.17% | 59.91% | 0.0002515592 | 1.962162 | -1.851207 | -15.33089 | -1533.089
|  | 70 | 17.83275 | 17.40852 | 16.68316 | 15.25626 | 11.67338 |  | 70 | 12.37% | 16.49% | 23.31% | 35.86% | 62.45% | 0.0002497622 | 1.948145 | -1.827395 | -14.03853 | -1403.853
|  | 75 | 17.77007 | 17.32398 | 16.56127 | 15.06088 | 11.29349 |  | 75 | 12.99% | 17.3% | 24.42% | 37.5% | 64.85% | 0.0002480093 | 1.934473 | -1.804303 | -12.95619 | -1295.619
|  | 80 | 17.70861 | 17.24111 | 16.44177 | 14.86934 | 10.92105 |  | 80 | 13.59% | 18.09% | 25.51% | 39.08% | 67.13%
|  | 85 | 17.64828 | 17.15975 | 16.32447 | 14.68132 | 10.55546 |  | 85 | 14.17% | 18.86% | 26.57% | 40.61% | 69.3%
|  | 90 | 17.589 | 17.07981 | 16.2092 | 14.49655 | 10.19618 |  | 90 | 14.75% | 19.61% | 27.6% | 42.09% | 71.35%
|  | 95 | 17.53068 | 17.00116 | 16.0958 | 14.31479 | 9.842771 |  | 95 | 15.31% | 20.35% | 28.61% | 43.53% | 73.3%
|  | 100 | 17.47326 | 16.92373 | 15.98416 | 14.13584 | 9.494815 |  | 100 | 15.87% | 21.08% | 29.6% | 44.94% | 75.16%
|  | T | 0.4 | 0.5 | 0.6 | 0.7 | 0.8
|  | 5 | 0.7445144 | 0.7426025 | 0.7393336 | 0.7329031 | 0.7167565
|  | 5.5 | 0.7439227 | 0.7418047 | 0.7381832 | 0.7310592 | 0.7131711
|  | 6 | 0.7433538 | 0.7410374 | 0.7370769 | 0.7292859 | 0.7097232
|  | 6.5 | 0.7428041 | 0.7402961 | 0.7360081 | 0.7275727 | 0.706392
|  | 7 | 0.742271 | 0.7395773 | 0.7349716 | 0.7259114 | 0.7031617
|  | 7.5 | 0.7417526 | 0.7388782 | 0.7339636 | 0.7242957 | 0.70002
|  | 8 | 0.7412472 | 0.7381966 | 0.7329808 | 0.7227204 | 0.6969571
|  | 8.5 | 0.7407534 | 0.7375308 | 0.7320207 | 0.7211815 | 0.6939648
|  | 9 | 0.7402702 | 0.7368791 | 0.7310811 | 0.7196755 | 0.6910364
|  | 9.5 | 0.7397966 | 0.7362405 | 0.7301603 | 0.7181994 | 0.6881663
|  | 10 | 0.7393318 | 0.7356137 | 0.7292565 | 0.7167508 | 0.6853496
|  | 15 | 0.7350521 | 0.7298425 | 0.7209351 | 0.7034126 | 0.6594146
|  | 20 | 0.7312293 | 0.7246873 | 0.7135018 | 0.691498 | 0.6362477
|  | 25 | 0.727703 | 0.719932 | 0.7066452 | 0.6805078 | 0.6148781
|  | 30 | 0.724392 | 0.7154671 | 0.7002073 | 0.6701886 | 0.5948133
|  | 35 | 0.7212478 | 0.7112271 | 0.6940938 | 0.6603893 | 0.5757594
|  | 40 | 0.7182385 | 0.707169 | 0.6882424 | 0.6510103 | 0.5575226
|  | 45 | 0.7153416 | 0.7032624 | 0.6826095 | 0.6419815 | 0.539967
|  | 50 | 0.7125405 | 0.6994851 | 0.677163 | 0.6332514 | 0.5229919
|  | 55 | 0.7098225 | 0.6958198 | 0.6718781 | 0.6247804 | 0.5065208
|  | 60 | 0.7071777 | 0.6922533 | 0.6667355 | 0.6165375 | 0.490493
|  | 65 | 0.704598 | 0.6887745 | 0.6617196 | 0.6084976 | 0.4748601
|  | 70 | 0.7020769 | 0.6853748 | 0.6568175 | 0.6006402 | 0.459582
|  | 75 | 0.6996089 | 0.6820466 | 0.6520186 | 0.5929482 | 0.4446256
|  | 80 | 0.6971893 | 0.6787838 | 0.6473139 | 0.5854071 | 0.4299626
|  | 85 | 0.6948142 | 0.6755809 | 0.6426957 | 0.5780047 | 0.4155692
|  | 90 | 0.6924801 | 0.6724333 | 0.6381573 | 0.5707302 | 0.4014246
|  | 95 | 0.6901841 | 0.6693371 | 0.6336929 | 0.5635744 | 0.3875107
|  | 100 | 0.6879236 | 0.6662888 | 0.6292975 | 0.5565291 | 0.3738116

## Sheet3
|  |  | fy0 | 60
|  |  | fu0 | 90
CL | fy | fu
1 | 58.74 | 89.91
2 | 57.48 | 88.2
3 | 56.22 | 86.49
4 | 54.96 | 84.78
5 | 53.7 | 83.07
7.5 | 50.55 | 78.795
10 | 47.4 | 74.52
12.5 | 44.25 | 70.245
15 | 41.1 | 65.97
17.5 | 37.95 | 61.695
20 | 34.8 | 57.42
22.5 | 31.65 | 53.145
25 | 28.5 | 48.87
27.5 | 25.35 | 44.595
30 | 22.2 | 40.32
32.5 | 19.05 | 36.045
35 | 15.9 | 31.77

## Strain Aging
FY/FT
T | 2εy | 5εy | 10εy
5 | 0.9999 | 1 | 0.9968
5.5 | 1.0001 | 1.0004 | 0.9981
6 | 1.0003 | 1.0008 | 0.9994
6.5 | 1.0005 | 1.0012 | 1.0007
7 | 1.0007 | 1.0016 | 1.002
7.5 | 1.0009 | 1.002 | 1.0033
8 | 1.0011 | 1.0024 | 1.0046
8.5 | 1.0013 | 1.0028 | 1.0059
9 | 1.0015 | 1.0032 | 1.0072
9.5 | 1.0017 | 1.0036 | 1.0085
10 | 1.0019 | 1.004 | 1.0098
15 | 1.0039 | 1.008 | 1.0228
20 | 1.0059 | 1.012 | 1.0358
25 | 1.0079 | 1.016 | 1.0488
30 | 1.0099 | 1.02 | 1.0618
35 | 1.0119 | 1.024 | 1.0748
40 | 1.0139 | 1.028 | 1.0878
45 | 1.0159 | 1.032 | 1.1008
50 | 1.0179 | 1.036 | 1.1138
55 | 1.0199 | 1.04 | 1.1268
60 | 1.0219 | 1.044 | 1.1398
65 | 1.0239 | 1.048 | 1.1528
70 | 1.0259 | 1.052 | 1.1658
75 | 1.0279 | 1.056 | 1.1788

## Time to Corrosion
f'c | 4500 | psi
E | 3900000 | psi
Eef | 1300000 | psi
f't | 472 | psi
νc | 0.18
Φcr | 2
db | 0.625 | in | 0.05208333 | ft | 0.015875 | m
do | 4.9 | mils | 0.0004083333 | ft | 0.00012446 | m
dc | 1.87 | in | 0.1558333 | ft | 0.047498 | m
α | 0.622
ρst | 490 | lb/ft3 | 7800
ρrust | 225 | lb/ft3 | 3580
w/c | 0.6
icor | 3.158028 | μA/cm2 | 2.951428 | mA/ft2 |  |  |  |  | 2.18 |  |  |  | 2.3326 | μA/cm2 | 0.023326 | A/m2
kp | 1.92012e-05 | kg2/m2 | 8.670134e-06 | lb2/ft2 |  |  |  |  | 1.782361e-05 | 1.92012e-05 |  | 0.0001927014 | 3.871571e-13
a | 0.3174 | in | 0.02645 | ft | [5 empty] | 0.0004547404 |  |  | 0.051615 |  |  |  | 0.00806196 | m
b | 2.1874 | in | 0.1822833 | ft | [8 empty] | 6881208406.3 | s |  |  | 0.05555996 | m
[9 empty] | 0.0126 | mm/y | 0.27 | g/(m2*day) | 218.2017 | y
1st term | 0.01125156 |  | 0.0009376298 | 0.01758056 |  |  |  |  | 0.000496063 | in/y | 0.02017696 | lb/(ft2*year)
| 2.531601 |  | 0.01758056 | 0.01758056 |  |  |  |  | 0.0001769465 | in/y | 0.003304816 | [5 empty] | 0.02598742
Denominator
| 0.7143878 | [15 empty] | 0.7145179 |  | 0.035
| 3.543734 |  | 0.02460927 | 0.03460927 |  |  | 18.69267 | [9 empty] | 0.03637056
0.1689773
Tcr
| 3.203933e-05 | [6 empty] | 0.1693488 | [8 empty] | 1708373233.3
54.17216